## Sheet1
Hydrolysis degree (%) | Molecular weight (Da) | PVA percentage in water (%) | PVA Temperature (°C) | PVA time (min) | Mix Temperature (°C) | Mix time (min) | Sonication time (min) | Diameter/Width (nm) | CNC (%) | Tensile strength (MPa)
98.5 | 72000 | 5 | 90 | 60 | 0 | 0 | 30 | 0 | 0 | 18.137
98.5 | 72000 | 5 | 90 | 60 | 0 | 0 | 30 | 16.27256 | 5 | 23.627
98.5 | 72000 | 5 | 90 | 60 | 0 | 0 | 30 | 14.68488 | 10 | 28.627
98.5 | 72000 | 5 | 90 | 60 | 0 | 0 | 30 | 14.68488 | 15 | 33.921
98.5 | 72000 | 5 | 90 | 60 | 0 | 0 | 30 | 13.30651 | 20 | 38.921
98 | 145000 | 10 | 0 | 0 | 80 | 180 | 0 | 0 | 0 | 25.278
98 | 145000 | 10 | 0 | 0 | 80 | 180 | 0 | 6.99 | 0.5 | 35.634
98 | 145000 | 10 | 0 | 0 | 80 | 180 | 0 | 6.99 | 1 | 38.195
98 | 145000 | 10 | 0 | 0 | 80 | 180 | 0 | 6.99 | 2 | 40.2
98 | 145000 | 10 | 0 | 0 | 80 | 180 | 0 | 6.99 | 3 | 33.741
98 | 145000 | 10 | 0 | 0 | 80 | 180 | 0 | 6.99 | 4 | 31.625
98 | 145000 | 10 | 0 | 0 | 80 | 180 | 0 | 6.99 | 5 | 32.628
98 | 145000 | 10 | 0 | 0 | 80 | 180 | 0 | 6.99 | 6 | 36.414
89 | 155000 | 6.25 | 90 | 60 | 0 | 0 | 0 | 0 | 0 | 103.495
89 | 155000 | 6.25 | 90 | 60 | 90 | 30 | 0 | 14.6 | 3 | 123.495
89 | 155000 | 6.25 | 90 | 60 | 90 | 30 | 0 | 14.6 | 6 | 120.388
89 | 155000 | 6.25 | 90 | 60 | 90 | 30 | 0 | 14.6 | 9 | 109.126
89 | 155000 | 6.25 | 90 | 60 | 90 | 30 | 0 | 14.6 | 12 | 129.32
98 | 60000 | 10 | 81.39535 | 99.06977 | 0 | 0 | 0 | 68.27 | 1 | 25.986
98 | 60000 | 10 | 75.69767 | 100.4651 | 80 | 30 | 30 | 68.27 | 2 | 29.141
98 | 60000 | 10 | 75.69767 | 102.5581 | 80 | 30 | 30 | 68.27 | 3 | 27.656
98 | 60000 | 10 | 75.69767 | 103.9535 | 80 | 30 | 30 | 68.27 | 4 | 25.707
98 | 60000 | 10 | 75.69767 | 103.2558 | 80 | 30 | 30 | 68.27 | 5 | 14.849
99 | 93500 | 10 | 70 | 120 | 0 | 0 | 5 | 0 | 0 | 22.527
99 | 93500 | 10 | 70 | 120 | 77.5 | 120 | 10 | 68 | 1 | 26.581
99 | 93500 | 10 | 70 | 120 | 77.5 | 120 | 10 | 68 | 2 | 27.36
99 | 93500 | 10 | 70 | 120 | 77.5 | 120 | 10 | 68 | 3 | 24.242
99 | 93500 | 10 | 70 | 120 | 77.5 | 120 | 10 | 68 | 4 | 28.841
99 | 93500 | 10 | 70 | 120 | 77.5 | 120 | 10 | 68 | 5 | 26.659
98 | 66000 | 10 | 80 | 360 | 0 | 0 | 10 | 0 | 0 | 64.827
98 | 66000 | 10 | 80 | 360 | 80 | 120 | 10 | 6.96 | 1 | 60.919
98 | 66000 | 10 | 80 | 360 | 80 | 120 | 10 | 6.96 | 3 | 69.195
98 | 66000 | 10 | 80 | 360 | 80 | 120 | 10 | 6.96 | 5 | 82.528
98 | 66000 | 10 | 80 | 360 | 80 | 120 | 10 | 6.96 | 7 | 59.54
93 | 122941.9 | 3 | 0 | 0 | 95 | 180 | 0 | 0 | 0 | 42.9
93 | 95372.09 | 3 | 0 | 0 | 95 | 180 | 180 | 25 | 0.05 | 72.8
93 | 95372.09 | 3 | 0 | 0 | 95 | 180 | 180 | 25 | 0.08 | 84.4
93 | 95372.09 | 3 | 0 | 0 | 95 | 180 | 180 | 25 | 0.1 | 85.4
93 | 95372.09 | 3 | 0 | 0 | 95 | 180 | 180 | 25 | 0.3 | 67.7
93 | 96104.65 | 3 | 0 | 0 | 95 | 180 | 180 | 30 | 0.3 | 46.6
93 | 95372.09 | 3 | 0 | 0 | 95 | 180 | 180 | 30 | 0.5 | 69.2
93 | 95372.09 | 3 | 0 | 0 | 95 | 180 | 180 | 30 | 0.8 | 79.1
93 | 95372.09 | 3 | 0 | 0 | 95 | 180 | 180 | 30 | 1 | 62.1
91.5907 | 99930.23 | 10 | 80 | 180 | 0 | 0 | 2 | 0 | 0 | 128.1729155
97.30233 | 131988.4 | 10 | 0 | 0 | 80 | 180 | 2 | 38.6 | 1 | 73.549875
92.05814 | 138814 | 10 | 0 | 0 | 80 | 180 | 2 | 38.6 | 5 | 110.7170785
92.05814 | 138814 | 10 | 0 | 0 | 80 | 180 | 2 | 38.6 | 10 | 132.389775
96.69767 | 131988.4 | 10 | 0 | 0 | 80 | 180 | 2 | 38.6 | 20 | 82.6700595
97 | 131988.4 | 10 | 0 | 0 | 80 | 180 | 2 | 40.45 | 1 | 80.5125965
92.05814 | 138814 | 10 | 0 | 0 | 80 | 180 | 2 | 40.45 | 5 | 143.569356
92.05814 | 138814 | 10 | 0 | 0 | 80 | 180 | 2 | 40.45 | 10 | 136.6066345
97.2093 | 131988.4 | 10 | 0 | 0 | 80 | 180 | 2 | 40.45 | 20 | 70.019481
98 | 30000 | 9.651163 | 80 | 30 | 0 | 0 | 0 | 0 | 0 | 19.2
98 | 30000 | 9.767442 | 0 | 0 | 80 | 30 | 0 | 7.44 | 2 | 24.833
98 | 30000 | 9.767442 | 0 | 0 | 80 | 30 | 0 | 7.44 | 5 | 25.92
98 | 30000 | 9.767442 | 0 | 0 | 80 | 30 | 0 | 7.44 | 7 | 26.308
98 | 30000 | 9.651163 | 0 | 0 | 80 | 30 | 0 | 7.44 | 10 | 29.257
88 | 106500 | 2 | 90 | 180 | 0 | 0 | 10 | 0 | 0 | 54.199
88 | 106500 | 2 | 90 | 180 | 25 | 480 | 10 | 5.9 | 0.5 | 57.911
88 | 106500 | 2 | 90 | 180 | 25 | 480 | 10 | 5.9 | 1 | 82.412
88 | 106500 | 2 | 90 | 180 | 25 | 480 | 10 | 5.9 | 1.5 | 82.412
88 | 106500 | 2 | 90 | 180 | 25 | 480 | 10 | 5.9 | 2 | 95.406
88 | 106500 | 2 | 90 | 180 | 25 | 480 | 10 | 5.9 | 4 | 102.088
88 | 106500 | 2 | 90 | 180 | 25 | 480 | 10 | 5.9 | 6 | 136.612
97.93023 | 48406.98 | 10 | 80 | 60 | 0 | 0 | 60 | 0 | 0 | 35.30358
97.96047 | 55813.95 | 10 | 80 | 60 | 80 | 120 | 60 | 53.94 | 1 | 40.206855
97.96047 | 55674.42 | 10 | 80 | 60 | 80 | 120 | 60 | 53.94 | 2 | 38.57243
97.94884 | 55976.74 | 10 | 80 | 60 | 80 | 120 | 60 | 53.94 | 5 | 7.954202
100 | 145000 | 3 | 80 | 120 | 50 | 30 | 2 | 0 | 0 | 26.6
100 | 145000 | 3 | 80 | 120 | 50 | 30 | 2 | 45 | 2 | 33.6
100 | 145000 | 3 | 80 | 120 | 50 | 30 | 2 | 45 | 5 | 42.4
100 | 145000 | 3 | 80 | 120 | 50 | 30 | 2 | 45 | 8 | 47
100 | 145000 | 3 | 80 | 120 | 50 | 30 | 2 | 45 | 10 | 38.4
99 | 93000 | 5 | 80 | 182.093 | 25 | 120 | 0 | 0 | 0 | 49.2
99 | 93000 | 5 | 80 | 107.4419 | 25 | 120 | 0 | 100 | 5 | 40.8
99 | 93000 | 5 | 80 | 192.5581 | 25 | 120 | 0 | 15 | 5 | 51.8
98.5 | 40500 | 8.94186 | 90 | 60 | 0 | 0 | 1 | 0 | 0 | 37.346
98.5 | 40500 | 6.796512 | 0 | 0 | 90 | 65 | 1 | 5 | 1 | 42.244
98.5 | 40500 | 6.947674 | 0 | 0 | 90 | 65 | 1 | 5 | 3 | 58.367
98.5 | 40500 | 6.947674 | 0 | 0 | 90 | 65 | 1 | 5 | 5 | 67.551
98.5 | 40500 | 6.947674 | 0 | 0 | 90 | 65 | 1 | 5 | 8 | 66.734
98.5 | 40500 | 7.5 | 90 | 60 | 0 | 0 | 30 | 0 | 0 | 37.36
98.5 | 40500 | 7.5 | 90 | 60 | 25 | 60 | 30 | 9 | 1 | 47.47
98.5 | 40500 | 7.5 | 90 | 60 | 25 | 60 | 30 | 9 | 3 | 67.35
98.5 | 40500 | 7.5 | 90 | 60 | 25 | 60 | 30 | 9 | 5 | 81.67
98.5 | 40500 | 7.5 | 90 | 60 | 25 | 60 | 30 | 9 | 8 | 93.56
98.4 | 47000 | 7.563953 | 95 | 60 | 90 | 30 | 5 | 0 | 0 | 66.397
98.4 | 47000 | 7.639535 | 95 | 60 | 90 | 30 | 5 | 10.2 | 7.5 | 83.602
98.4 | 47000 | 7.639535 | 95 | 60 | 90 | 30 | 5 | 7.4 | 7.5 | 75.268
99 | 136000 | 2 | 85 | 60 | 0 | 0 | 10 | 0 | 0 | 52.06
99 | 136000 | 2 | 85 | 60 | 0 | 0 | 10 | 7.67 | 1 | 59.49
99 | 136000 | 2 | 85 | 60 | 0 | 0 | 10 | 7.67 | 3 | 62.03
99 | 136000 | 2 | 85 | 60 | 0 | 0 | 10 | 7.67 | 5 | 56.99
99 | 136000 | 2 | 85 | 60 | 0 | 0 | 10 | 7.97 | 1 | 64.68
99 | 136000 | 2 | 85 | 60 | 0 | 0 | 10 | 7.97 | 3 | 71.28
99 | 136000 | 2 | 85 | 60 | 0 | 0 | 10 | 7.97 | 5 | 74.05
99 | 136000 | 2 | 85 | 60 | 0 | 0 | 10 | 3.58 | 1 | 76.71
99 | 136000 | 2 | 85 | 60 | 0 | 0 | 10 | 3.58 | 3 | 78.32
99 | 136000 | 2 | 85 | 60 | 0 | 0 | 10 | 3.58 | 5 | 88.52
99 | 136000 | 2 | 85 | 60 | 0 | 0 | 10 | 7.68 | 1 | 60.56
99 | 136000 | 2 | 85 | 60 | 0 | 0 | 10 | 7.68 | 3 | 71.45
99 | 136000 | 2 | 85 | 60 | 0 | 0 | 10 | 7.68 | 5 | 64.22
98.5 | 44569.77 | 10 | 90 | 60 | 0 | 0 | 0 | 0 | 0 | 26.909
98.5 | 49941.86 | 10 | 90 | 60 | 25 | 30 | 0 | 30 | 1 | 36.467
98.5 | 49941.86 | 10 | 90 | 60 | 25 | 30 | 0 | 30 | 3 | 40
98.5 | 49941.86 | 10 | 90 | 60 | 25 | 30 | 0 | 30 | 5 | 36.987
98.5 | 49941.86 | 10 | 90 | 60 | 25 | 30 | 0 | 30 | 7 | 36.467