## Hoja1
Hydrolysis degree (%) | Molecular weight (Da) | PVA percentage in water (%) | PVA Temperature (°C) | PVA time (min) | Mix Temperature (°C) | Mix time (min) | Sonication time (min) | Diameter/Width (nm) | CNC (%) | Tensile strength (MPa)
98.5 | 72000 | 5 | 90 | 60 | 0 | 0 | 30 | 0 | 0 | 18.137
98 | 145000 | 10 | 0 | 0 | 80 | 180 | 0 | 0 | 0 | 25.278
98 | 145000 | 10 | 0 | 0 | 80 | 180 | 0 | 6.99 | 0.5 | 35.634
98 | 145000 | 10 | 0 | 0 | 80 | 180 | 0 | 6.99 | 1 | 38.195
98 | 145000 | 10 | 0 | 0 | 80 | 180 | 0 | 6.99 | 2 | 40.2
98 | 145000 | 10 | 0 | 0 | 80 | 180 | 0 | 6.99 | 3 | 33.741
98 | 145000 | 10 | 0 | 0 | 80 | 180 | 0 | 6.99 | 4 | 31.625
98 | 145000 | 10 | 0 | 0 | 80 | 180 | 0 | 6.99 | 5 | 32.628
98 | 145000 | 10 | 0 | 0 | 80 | 180 | 0 | 6.99 | 6 | 36.414
89 | 155000 | 6.25 | 90 | 60 | 0 | 0 | 0 | 0 | 0 | 103.495
89 | 155000 | 6.25 | 90 | 60 | 90 | 30 | 0 | 14.6 | 3 | 123.495
89 | 155000 | 6.25 | 90 | 60 | 90 | 30 | 0 | 14.6 | 6 | 120.388
89 | 155000 | 6.25 | 90 | 60 | 90 | 30 | 0 | 14.6 | 9 | 109.126
89 | 155000 | 6.25 | 90 | 60 | 90 | 30 | 0 | 14.6 | 12 | 129.32
99 | 93500 | 10 | 70 | 120 | 0 | 0 | 5 | 0 | 0 | 22.527
99 | 93500 | 10 | 70 | 120 | 77.5 | 120 | 10 | 68 | 1 | 26.581
99 | 93500 | 10 | 70 | 120 | 77.5 | 120 | 10 | 68 | 2 | 27.36
99 | 93500 | 10 | 70 | 120 | 77.5 | 120 | 10 | 68 | 3 | 24.242
99 | 93500 | 10 | 70 | 120 | 77.5 | 120 | 10 | 68 | 4 | 28.841
99 | 93500 | 10 | 70 | 120 | 77.5 | 120 | 10 | 68 | 5 | 26.659
98 | 66000 | 10 | 80 | 360 | 0 | 0 | 10 | 0 | 0 | 64.827
98 | 66000 | 10 | 80 | 360 | 80 | 120 | 10 | 6.96 | 1 | 60.919
98 | 66000 | 10 | 80 | 360 | 80 | 120 | 10 | 6.96 | 3 | 69.195
98 | 66000 | 10 | 80 | 360 | 80 | 120 | 10 | 6.96 | 5 | 82.528
98 | 66000 | 10 | 80 | 360 | 80 | 120 | 10 | 6.96 | 7 | 59.54
88 | 106500 | 2 | 90 | 180 | 0 | 0 | 10 | 0 | 0 | 54.199
88 | 106500 | 2 | 90 | 180 | 25 | 480 | 10 | 5.9 | 0.5 | 57.911
88 | 106500 | 2 | 90 | 180 | 25 | 480 | 10 | 5.9 | 1 | 82.412
88 | 106500 | 2 | 90 | 180 | 25 | 480 | 10 | 5.9 | 1.5 | 82.412
88 | 106500 | 2 | 90 | 180 | 25 | 480 | 10 | 5.9 | 2 | 95.406
88 | 106500 | 2 | 90 | 180 | 25 | 480 | 10 | 5.9 | 4 | 102.088
88 | 106500 | 2 | 90 | 180 | 25 | 480 | 10 | 5.9 | 6 | 136.612
100 | 145000 | 3 | 80 | 120 | 50 | 30 | 2 | 0 | 0 | 26.6
100 | 145000 | 3 | 80 | 120 | 50 | 30 | 2 | 45 | 2 | 33.6
100 | 145000 | 3 | 80 | 120 | 50 | 30 | 2 | 45 | 5 | 42.4
100 | 145000 | 3 | 80 | 120 | 50 | 30 | 2 | 45 | 8 | 47
100 | 145000 | 3 | 80 | 120 | 50 | 30 | 2 | 45 | 10 | 38.4
98.5 | 40500 | 7.5 | 90 | 60 | 0 | 0 | 30 | 0 | 0 | 37.36
98.5 | 40500 | 7.5 | 90 | 60 | 25 | 60 | 30 | 9 | 1 | 47.47
98.5 | 40500 | 7.5 | 90 | 60 | 25 | 60 | 30 | 9 | 3 | 67.35
98.5 | 40500 | 7.5 | 90 | 60 | 25 | 60 | 30 | 9 | 5 | 81.67
98.5 | 40500 | 7.5 | 90 | 60 | 25 | 60 | 30 | 9 | 8 | 93.56
99 | 136000 | 2 | 85 | 60 | 0 | 0 | 10 | 0 | 0 | 52.06
99 | 136000 | 2 | 85 | 60 | 0 | 0 | 10 | 7.67 | 1 | 59.49
99 | 136000 | 2 | 85 | 60 | 0 | 0 | 10 | 7.67 | 3 | 62.03
99 | 136000 | 2 | 85 | 60 | 0 | 0 | 10 | 7.67 | 5 | 56.99
99 | 136000 | 2 | 85 | 60 | 0 | 0 | 10 | 7.97 | 1 | 64.68
99 | 136000 | 2 | 85 | 60 | 0 | 0 | 10 | 7.97 | 3 | 71.28
99 | 136000 | 2 | 85 | 60 | 0 | 0 | 10 | 7.97 | 5 | 74.05
99 | 136000 | 2 | 85 | 60 | 0 | 0 | 10 | 3.58 | 1 | 76.71
99 | 136000 | 2 | 85 | 60 | 0 | 0 | 10 | 3.58 | 3 | 78.32
99 | 136000 | 2 | 85 | 60 | 0 | 0 | 10 | 3.58 | 5 | 88.52
99 | 136000 | 2 | 85 | 60 | 0 | 0 | 10 | 7.68 | 1 | 60.56
99 | 136000 | 2 | 85 | 60 | 0 | 0 | 10 | 7.68 | 3 | 71.45
99 | 136000 | 2 | 85 | 60 | 0 | 0 | 10 | 7.68 | 5 | 64.22